## 한글
TECHNICAL DATA SHEET
Specifications
| GRADE : | JAF- | 301 Y2
APPLICATION :
| RESIN TYPE : | PHENOLIC
| PHYSICAL PROPERTIES |  |  |  | TEST METHOD | UNITS | Specifications | Data
| BASIS WEIGHT |  |  | impregnated(함침지) | ISO 536 | g/㎡ | 140±5 | 143.2
| (평량) |  |  | cured(경화지) | ISO 536 | g/㎡ | 130±5 | 133.6
| THICKNESS |  |  | plain(평면) | ISO 534 | mm | 0.50±0.05 | 0.51
| (두께) |  |  | corrugation(골) | ISO 534 | mm | 0.75±0.05 | 0.75
| AIR PERMEABILITY |  |  | at 10mm Φ,300cc | ISO 5636-5 | sec | 2.3±0.3 | 2.3
| (투기도) |  |  | at 20㎠, 200pa | ISO 9237 | l/㎡/sec |  | 380
| BURST STRENGTH |  |  | impregnated(함침지) | ISO 2758 | kg/㎠ | 1.7< | 2.2
| (파열강도) |  |  | cured(경화지) | ISO 2758 | kg/㎠ | 2.5< | 3.3
| VOLATILE(휘발분) |  |  |  |  | % | 4~8 | 6.703911
| RESIN CONTENT(수지함유량) |  |  |  |  | % | 19±2 | 19.3
| PORE SIZE |  |  | maximum(최대) | ISO 4003 | ㎛ | 85±5 | 84.8
| (기공도) |  |  | mean(평균) | ISO 4003 | ㎛ | 75±5 | 74.8
Pheholic type : Require 10 minutes of heat at 160℃.
Speed and Temperature Should be Adjusted for Optimum cure time and processing
N.C type : No need curing system
본 사 : 서울 특별시 삼성동 159-1 무역회관 903-1 Tel:03-551-0221~4, Fax:02-551-0225
정읍공장 : 전북 정읍시 북면 태곡리 정읍 3공단 15블럭 Tel:063-535-7881~4, Fax:063-536-7885,7887